## Sheet1
SETTINGS | 850C | EJ UTJÄMNNING
TID i MIN | TEMP C
0 | 15
12 | 200
14 | 250
17 | 300
20 | 350
24 | 400
28.5 | 450
33.5 | 500
41 | 550
49 | 600
59.5 | 650
71 | 700
82 | 750
94.5 | 800
106 | 850